## Sulfide_Radii
"The sulfide crystal radii are listed in Table II. In the table, the ion is followed by electron configuration (EC), coordination number (CN), spin
state (SP), crystal radius (CR), and in the last column, a symbol indicating the derivation of the radii and their reliability. Those with a question mark are
doubtful because of uncertainty in CN, or deviation from radii vs. CN or radii vs. valence plots. Where at least five structural determinations resulted
in radii differing by no more than ± 0.01 A, the values are marked with an asterisk. These radii show typical dependence on CN". | [13 empty] | Shannon (1981)
Table II. Sulfide Crystal Radii
Ion | EC | CN | SP | CR |  | Ion | EC | CN | SP | CR |  | Ion | EC | CN | SP | CR
Ac +3 | 6P 6 | VIII |  | 1.4 |  | Hf +4 | 4F 14 | VII |  | 0.89 |  | Sb +5 | 4D10 | IV |  | 0.64
Ag +1 | 4D10 | II |  | 0.71 |  |  |  | VIII |  | 0.93 |  | Sc +3 | 3P 6 | VI |  | 0.87
|  | IV |  | 0.92 |  | Hg +2 | 5D10 | IV |  | 0.84 |  | Se -2 | 4P 6 | VI |  | 1.84 | P
|  | VI |  | 1.01 |  | In +3 | 4D10 | IV |  | 0.765 | * | Si +4 | 2P 6 | IV |  | 0.425 | *
Al +3 | 2P 6 | IV |  | 0.56 |  |  |  | V |  | 0.85 |  | Sm +2 | 4F 6 | VI |  | 1.28
|  | VI |  | 0.69 |  |  |  | VI |  | 0.92 | * | Sm +3 | 4F 5 | VI |  | 1.09
Am +3 | 5F 6 | VIII |  | 1.22 |  | Ir +3 | 5D 6 | VI |  | 0.67 |  |  |  | VII |  | 1.15
As +5 | 3D10 | IV |  | 0.465 | * | K +1 | 3P 6 | IV |  | 1.49 |  |  |  | VIII |  | 1.22
Au +1 | 5D10 | II |  | 0.58 |  |  |  | VI |  | 1.52 |  |  |  | IX |  | 1.29
Au +3 | 5D 8 | IVSQ |  | 0.62 |  |  |  | VII |  | 1.6 |  | Sn +4 | 4D10 | IV |  | 0.69 | *
B +3 | 1S 2 | III |  | 0.11 |  |  |  | VIII |  | 1.65 |  |  |  | V |  | 0.78
|  | IV |  | 0.24 |  | La +3 | 4D10 | VII |  | 1.25 |  |  |  | VI |  | 0.86 | *
Ba +2 | 5P 6 | VI |  | 1.49 |  |  |  | VIII |  | 1.3 | * |  |  | VIII |  | 0.89
|  | VII |  | 1.52 |  |  |  | IX |  | 1.35 |  | Sr +2 | 4P 6 | VI |  | 1.32
|  | VIII |  | 1.56 |  | Li +1 | 1S 2 | IV |  | 0.74 |  |  |  | VIII |  | 1.44
|  | IX |  | 1.59 |  |  |  | VI |  | 0.9 |  | Ta +4 | 5D 1 | VI |  | 0.79
|  | XII |  | 1.73 |  | Lu +3 | 4F 14 | VI |  | 0.99 | * | Ta +5 | 5P 6 | VI |  | 0.75
Be +2 | 1S 2 | IV |  | 0.39 |  | Mg +2 | 2P 6 | IV |  | 0.72 |  |  |  | VII |  | 0.82
Bi +3 | 6S 2 | V |  | 1.07 |  |  |  | VI |  | 0.9 | * |  |  | VIII |  | 0.85
|  | VI |  | 1.15 |  | Mn +2 | 3D 5 | IV | HS | 0.725 | * | Tb +3 | 4F 8 | VI |  | 1.04
C +4 | 1S 2 | III |  | 0.01 |  |  |  | VI | HS | 0.915 | * |  |  | VII |  | 1.11
Ca +2 | 3P 6 | VI |  | 1.14 |  | Mn +3 | 3D 4 | VI | HS | 0.77 | * |  |  | VIII |  | 1.19
|  | VII |  | 1.21 |  | Mn +4 | 3D 3 | VI |  | 0.62 |  | Te -2 | 5P 6 | VI |  | 2.07 | P
|  | VIII |  | 1.28 |  | Mo +3 | 4D 3 | VI |  | 0.76 |  | Te +4 | 5S 2 | IV |  | 0.8
Cd +2 | 4D10 | IV |  | 0.84 |  | Mo +4 | 4D 2 | VI |  | 0.69 |  | Th +4 | 6P 6 | VIII |  | 1.17
|  | V |  | 0.93 |  |  |  | VIII |  | 0.81 |  |  |  | IX |  | 1.25
|  | VI |  | 1.02 |  | Mo +5 | 4D 1 | V |  | 0.61 |  | Ti +2 | 3D 2 | VI |  | 0.78
Cf +3 | 6S 1 | VII |  | 1.22 |  |  |  | VIII |  | 0.82 | ? | Ti +3 | 3D 1 | VI |  | 0.75
|  | VIII |  | 1.29 |  | Mo +6 | 4P 6 | IV |  | 0.485 | * | Ti +4 | 3P 6 | V |  | 0.67
Co +2 | 3D 7 | IV | HS | 0.59 | * |  |  | VI |  | 0.66 |  |  |  | VI |  | 0.73 | *
|  | VI | LS | 0.68 |  | Na +1 | 2P 6 | IV |  | 1.11 |  |  |  | VIII |  | 0.85
Co +3 | 3D 6 | VI | LS | 0.57 | * |  |  | V |  | 1.16 |  | Tl +1 | 6S 2 | VI |  | 1.45 | ?
Cr +2 | 3D 4 | VI | HS | 0.9 | ? |  |  | VI |  | 1.21 |  |  |  | VIII |  | 1.69
Cr +3 | 3D 3 | VI |  | 0.705 | * | Nb +3 | 4D 2 | VI |  | 0.83 |  | Tl +3 | 5D10 | IV |  | 0.9 | ?
Cr +4 | 3D 2 | VI |  | 0.64 |  | Nb +4 | 4D 1 | VI |  | 0.77 |  |  |  | VI |  | 0.96
Cs +1 | 5P 6 | VII |  | 1.9 |  |  |  | VIII |  | 0.86 |  | Tm +3 | 4F 12 | VII |  | 1.07
Cu +1 | 3D10 | IV |  | 0.635 | * | Nb +5 | 4P 6 | VI |  | 0.74 |  | U +3 | 5F 3 | VII |  | 1.13
Cu +2 | 3D 9 | IVSQ |  | 0.62 |  | Ni +2 | 3D 8 | IV |  | 0.53 |  |  |  | VIII |  | 1.21
|  | V |  | 0.71 |  |  |  | IVSQ |  | 0.505 | * | U +4 | 5F 2 | VI |  | 0.99
Cu +3 | 3D 8 | IVSQ |  | 0.49 |  |  |  | V |  | 0.61 |  |  |  | VII |  | 1.05
Dy +3 | 4F 9 | VII |  | 1.1 |  | Ni +3 | 3D 7 | VI | LS | 0.66 |  |  |  | VIII |  | 1.13
|  | VIII |  | 1.17 |  |  |  | VI | HS | 0.7 |  | V +2 | 3D 3 | VI |  | 0.73 | ?
Eu +2 | 4F 7 | VI |  | 1.28 |  | Ni +4 | 3D 6 | VI | LS | 0.56 |  | V +3 | 3D 2 | VI |  | 0.72
|  | VIII |  | 1.4 |  | Os +3 | 5D 5 | VI |  | 0.67 |  | V +4 | 3D 1 | VI |  | 0.66
Eu +3 | 4F 6 | VII |  | 1.13 |  | Os +4 | 5D 4 | VI |  | 0.65 |  |  |  | VIII |  | 0.79
|  | VIII |  | 1.21 |  | P +5 | 2P 6 | IV |  | 0.35 | * | V +5 | 3P 6 | IV |  | 0.49
Fe +2 | 3D 6 | IV | HS | 0.66 | * | Pb +2 | 6S 2 | VI |  | 1.27 |  | W +4 | 5D 2 | VI |  | 0.7
|  | VI | LS | 0.55 |  | Pd +2 | 4D 8 | IVSQ |  | 0.625 | * | W +6 | 5P 6 | IV |  | 0.49 | *
|  | VI | HS | 0.825 | * | Pr +3 | 4F 2 | VI |  | 1.14 |  |  |  | VI |  | 0.66
Fe +3 | 3D 5 | IV | HS | 0.555 | * |  |  | VIII |  | 1.28 |  | Y +3 | 4P 6 | VI |  | 1.01
|  | V |  | 0.62 |  | Pt +2 | 5D 8 | IVSQ |  | 0.6 |  |  |  | VIII |  | 1.16
|  | VI | LS | 0.595 | * | Pt +4 | 5D 6 | VI |  | 0.64 |  | Yb +2 | 4F14 | VI |  | 1.14
|  | VI | HS | 0.72 | * | Pu +3 | 5F 5 | VIII |  | 1.22 |  | Yb +3 | 4F13 | VI |  | 1.02
Fe +4 | 3D 4 | VI |  | 0.59 |  | Rb +1 | 4P 6 | IV |  | 1.64 |  | Zn +2 | 3D10 | IV |  | 0.64 | *
Ga +3 | 3D10 | IV |  | 0.58 | * |  |  | VII |  | 1.73 |  |  |  | V |  | 0.72
|  | VI |  | 0.74 |  |  |  | VIII |  | 1.74 |  |  |  | VI |  | 0.79
Gd +3 | 4F 7 | VII |  | 1.12 |  | Rh +3 | 4D 6 | VI |  | 0.665 | * | Zr +4 | 4P 6 | VI |  | 0.85 | *
|  | VIII |  | 1.2 |  | Ru +3 | 4D 5 | VI |  | 0.685 | * |  |  | VIII |  | 0.94
Ge +4 | 3D10 | IV |  | 0.51 | * | Ru +4 | 4D 4 | VI |  | 0.67
Hf +4 | 4F14 | VI |  | 0.85 |  | S -2 | 3P 6 | VI |  | 1.7 | P
Shannon RD (1981) Bond distances in sulfides and a preliminary
table of sulfide crystal radii. In: O’Keeffe M, Navrotsky A (eds)
Structure and bonding in crystals, 2. Academic Press, New York,
NY, pp 53–70

## distances
"In the table, the ion is followed by electron configuration (EC), coordination number (CN), spin
state (SP), crystal radius (CR), and in the last column, a symbol indicating the derivation of the radii and their reliability. Those with a question mark are
doubtful because of uncertainty in CN, or deviation from radii vs. CN or radii vs. valence plots. Where at least five structural determinations resulted
in radii differing by no more than ± 0.01 A, the values are marked with an asterisk. These radii show typical dependence on CN". | [9 empty] | Shannon (1981)
Table. Radii and interatomic distances
Interatomic distances
Element | Charge | EC | CN | SP | CR | reliability | M-S | M-Se | M-Te
Ac | 3 | 6P 6 | 8 |  | 1.4 |  | 3.1 | 3.24 | 3.47
Ag | 1 | 4D10 | 2 |  | 0.71 |  | 2.41 | 2.55 | 2.78
Ag | 1 | 4D10 | 4 |  | 0.92 |  | 2.62 | 2.76 | 2.99
Ag | 1 | 4D10 | 6 |  | 1.01 |  | 2.71 | 2.85 | 3.08
Al | 3 | 2P 6 | 4 |  | 0.56 |  | 2.26 | 2.4 | 2.63
Al | 3 | 2P 6 | 6 |  | 0.69 |  | 2.39 | 2.53 | 2.76
Am | 3 | 5F 6 | 8 |  | 1.22 |  | 2.92 | 3.06 | 3.29
As | 5 | 3D10 | 4 |  | 0.465 | * | 2.165 | 2.305 | 2.535
Au | 1 | 5D10 | 2 |  | 0.58 |  | 2.28 | 2.42 | 2.65
Au | 3 | 5D 8 | 4-SQ |  | 0.62 |  | 2.32 | 2.46 | 2.69
B | 3 | 1S 2 | 3 |  | 0.11 |  | 1.81 | 1.95 | 2.18
B | 3 | 1S 2 | 4 |  | 0.24 |  | 1.94 | 2.08 | 2.31
Ba | 2 | 5P 6 | 6 |  | 1.49 |  | 3.19 | 3.33 | 3.56
Ba | 2 | 5P 6 | 7 |  | 1.52 |  | 3.22 | 3.36 | 3.59
Ba | 2 | 5P 6 | 8 |  | 1.56 |  | 3.26 | 3.4 | 3.63
Ba | 2 | 5P 6 | 9 |  | 1.59 |  | 3.29 | 3.43 | 3.66
Ba | 2 | 5P 6 | 12 |  | 1.73 |  | 3.43 | 3.57 | 3.8
Be | 2 | 1S 2 | 4 |  | 0.39 |  | 2.09 | 2.23 | 2.46
Bi | 3 | 6S 2 | 5 |  | 1.07 |  | 2.77 | 2.91 | 3.14
Bi | 3 | 6S 2 | 6 |  | 1.15 |  | 2.85 | 2.99 | 3.22
C | 4 | 1S 2 | 3 |  | 0.01 |  | 1.71 | 1.85 | 2.08
Ca | 2 | 3P 6 | 6 |  | 1.14 |  | 2.84 | 2.98 | 3.21
Ca | 2 | 3P 6 | 7 |  | 1.21 |  | 2.91 | 3.05 | 3.28
Ca | 2 | 3P 6 | 8 |  | 1.28 |  | 2.98 | 3.12 | 3.35
Cd | 2 | 4D10 | 4 |  | 0.84 |  | 2.54 | 2.68 | 2.91
Cd | 2 | 4D10 | 5 |  | 0.93 |  | 2.63 | 2.77 | 3
Cd | 2 | 4D10 | 6 |  | 1.02 |  | 2.72 | 2.86 | 3.09
Cf | 3 | 6S 1 | 7 |  | 1.22 |  | 2.92 | 3.06 | 3.29
Cf | 3 | 6S 1 | 8 |  | 1.29 |  | 2.99 | 3.13 | 3.36
Co | 2 | 3D 7 | 4 | HS | 0.59 | * | 2.29 | 2.43 | 2.66
Co | 2 | 3D 7 | 6 | LS | 0.68 |  | 2.38 | 2.52 | 2.75
Co | 3 | 3D 6 | 6 | LS | 0.57 | * | 2.27 | 2.41 | 2.64
Cr | 2 | 3D 4 | 6 | HS | 0.9 | ? | 2.6 | 2.74 | 2.97
Cr | 3 | 3D 3 | 6 |  | 0.705 | * | 2.405 | 2.545 | 2.775
Cr | 4 | 3D 2 | 6 |  | 0.64 |  | 2.34 | 2.48 | 2.71
Cs | 1 | 5P 6 | 7 |  | 1.9 |  | 3.6 | 3.74 | 3.97
Cu | 1 | 3D10 | 4 |  | 0.635 | * | 2.335 | 2.475 | 2.705
Cu | 2 | 3D 9 | 4-SQ |  | 0.62 |  | 2.32 | 2.46 | 2.69
Cu | 2 | 3D 9 | 5 |  | 0.71 |  | 2.41 | 2.55 | 2.78
Cu | 3 | 3D 8 | 4-SQ |  | 0.49 |  | 2.19 | 2.33 | 2.56
Dy | 3 | 4F 9 | 7 |  | 1.1 |  | 2.8 | 2.94 | 3.17
Dy | 3 | 4F 9 | 8 |  | 1.17 |  | 2.87 | 3.01 | 3.24
Eu | 2 | 4F 7 | 6 |  | 1.28 |  | 2.98 | 3.12 | 3.35
Eu | 2 | 4F 7 | 8 |  | 1.4 |  | 3.1 | 3.24 | 3.47
Eu | 3 | 4F 6 | 7 |  | 1.13 |  | 2.83 | 2.97 | 3.2
Eu | 3 | 4F 6 | 8 |  | 1.21 |  | 2.91 | 3.05 | 3.28
Fe | 2 | 3D 6 | 4 | HS | 0.66 | * | 2.36 | 2.5 | 2.73
Fe | 2 | 3D 6 | 6 | LS | 0.55 |  | 2.25 | 2.39 | 2.62
Fe | 2 | 3D 6 | 6 | HS | 0.825 | * | 2.525 | 2.665 | 2.895
Fe | 3 | 3D 5 | 4 | HS | 0.555 | * | 2.255 | 2.395 | 2.625
Fe | 3 | 3D 5 | 5 |  | 0.62 |  | 2.32 | 2.46 | 2.69
Fe | 3 | 3D 5 | 6 | LS | 0.595 | * | 2.295 | 2.435 | 2.665
Fe | 3 | 3D 5 | 6 | HS | 0.72 | * | 2.42 | 2.56 | 2.79
Fe | 4 | 3D 4 | 6 |  | 0.59 |  | 2.29 | 2.43 | 2.66
Ga | 3 | 3D10 | 4 |  | 0.58 | * | 2.28 | 2.42 | 2.65
Ga | 3 | 3D10 | 6 |  | 0.74 |  | 2.44 | 2.58 | 2.81
Gd | 3 | 4F 7 | 7 |  | 1.12 |  | 2.82 | 2.96 | 3.19
Gd | 3 | 4F 7 | 8 |  | 1.2 |  | 2.9 | 3.04 | 3.27
Ge | 4 | 3D10 | 4 |  | 0.51 | * | 2.21 | 2.35 | 2.58
Hf | 4 | 4F14 | 6 |  | 0.85 |  | 2.55 | 2.69 | 2.92
Hf | 4 | 4F 14 | 7 |  | 0.89 |  | 2.59 | 2.73 | 2.96
Hf | 4 | 4F 14 | 8 |  | 0.93 |  | 2.63 | 2.77 | 3
Hg | 2 | 5D10 | 4 |  | 0.84 |  | 2.54 | 2.68 | 2.91
In | 3 | 4D10 | 4 |  | 0.765 | * | 2.465 | 2.605 | 2.835
In | 3 | 4D10 | 5 |  | 0.85 |  | 2.55 | 2.69 | 2.92
In | 3 | 4D10 | 6 |  | 0.92 | * | 2.62 | 2.76 | 2.99
Ir | 3 | 5D 6 | 6 |  | 0.67 |  | 2.37 | 2.51 | 2.74
K | 1 | 3P 6 | 4 |  | 1.49 |  | 3.19 | 3.33 | 3.56
K | 1 | 3P 6 | 6 |  | 1.52 |  | 3.22 | 3.36 | 3.59
K | 1 | 3P 6 | 7 |  | 1.6 |  | 3.3 | 3.44 | 3.67
K | 1 | 3P 6 | 8 |  | 1.65 |  | 3.35 | 3.49 | 3.72
La | 3 | 4D10 | 7 |  | 1.25 |  | 2.95 | 3.09 | 3.32
La | 3 | 4D10 | 8 |  | 1.3 | * | 3 | 3.14 | 3.37
La | 3 | 4D10 | 9 |  | 1.35 |  | 3.05 | 3.19 | 3.42
Li | 1 | 1S 2 | 4 |  | 0.74 |  | 2.44 | 2.58 | 2.81
Li | 1 | 1S 2 | 6 |  | 0.9 |  | 2.6 | 2.74 | 2.97
Lu | 3 | 4F 14 | 6 |  | 0.99 | * | 2.69 | 2.83 | 3.06
Mg | 2 | 2P 6 | 4 |  | 0.72 |  | 2.42 | 2.56 | 2.79
Mg | 2 | 2P 6 | 6 |  | 0.9 | * | 2.6 | 2.74 | 2.97
Mn | 2 | 3D 5 | 4 | HS | 0.725 | * | 2.425 | 2.565 | 2.795
Mn | 2 | 3D 5 | 6 | HS | 0.915 | * | 2.615 | 2.755 | 2.985
Mn | 3 | 3D 4 | 6 | HS | 0.77 | * | 2.47 | 2.61 | 2.84
Mn | 4 | 3D 3 | 6 |  | 0.62 |  | 2.32 | 2.46 | 2.69
Mo | 3 | 4D 3 | 6 |  | 0.76 |  | 2.46 | 2.6 | 2.83
Mo | 4 | 4D 2 | 6 |  | 0.69 |  | 2.39 | 2.53 | 2.76
Mo | 4 | 4D 2 | 8 |  | 0.81 |  | 2.51 | 2.65 | 2.88
Mo | 5 | 4D 1 | 5 |  | 0.61 |  | 2.31 | 2.45 | 2.68
Mo | 5 | 4D 1 | 8 |  | 0.82 | ? | 2.52 | 2.66 | 2.89
Mo | 6 | 4P 6 | 4 |  | 0.485 | * | 2.185 | 2.325 | 2.555
Mo | 6 | 4P 6 | 6 |  | 0.66 |  | 2.36 | 2.5 | 2.73
Na | 1 | 2P 6 | 4 |  | 1.11 |  | 2.81 | 2.95 | 3.18
Na | 1 | 2P 6 | 5 |  | 1.16 |  | 2.86 | 3 | 3.23
Na | 1 | 2P 6 | 6 |  | 1.21 |  | 2.91 | 3.05 | 3.28
Nb | 3 | 4D 2 | 6 |  | 0.83 |  | 2.53 | 2.67 | 2.9
Nb | 4 | 4D 1 | 6 |  | 0.77 |  | 2.47 | 2.61 | 2.84
Nb | 4 | 4D 1 | 8 |  | 0.86 |  | 2.56 | 2.7 | 2.93
Nb | 5 | 4P 6 | 6 |  | 0.74 |  | 2.44 | 2.58 | 2.81
Ni | 2 | 3D 8 | 4 |  | 0.53 |  | 2.23 | 2.37 | 2.6
Ni | 2 | 3D 8 | 4-SQ |  | 0.505 | * | 2.205 | 2.345 | 2.575
Ni | 2 | 3D 8 | 5 |  | 0.61 |  | 2.31 | 2.45 | 2.68
Ni | 3 | 3D 7 | 6 | LS | 0.66 |  | 2.36 | 2.5 | 2.73
Ni | 3 | 3D 7 | 6 | HS | 0.7 |  | 2.4 | 2.54 | 2.77
Ni | 4 | 3D 6 | 6 | LS | 0.56 |  | 2.26 | 2.4 | 2.63
Os | 3 | 5D 5 | 6 |  | 0.67 |  | 2.37 | 2.51 | 2.74
Os | 4 | 5D 4 | 6 |  | 0.65 |  | 2.35 | 2.49 | 2.72
P | 5 | 2P 6 | 4 |  | 0.35 | * | 2.05 | 2.19 | 2.42
Pb | 2 | 6S 2 | 6 |  | 1.27 |  | 2.97 | 3.11 | 3.34
Pd | 2 | 4D 8 | 4-SQ |  | 0.625 | * | 2.325 | 2.465 | 2.695
Pr | 3 | 4F 2 | 6 |  | 1.14 |  | 2.84 | 2.98 | 3.21
Pr | 3 | 4F 2 | 8 |  | 1.28 |  | 2.98 | 3.12 | 3.35
Pt | 2 | 5D 8 | 4-SQ |  | 0.6 |  | 2.3 | 2.44 | 2.67
Pt | 4 | 5D 6 | 6 |  | 0.64 |  | 2.34 | 2.48 | 2.71
Pu | 3 | 5F 5 | 8 |  | 1.22 |  | 2.92 | 3.06 | 3.29
Rb | 1 | 4P 6 | 4 |  | 1.64 |  | 3.34 | 3.48 | 3.71
Rb | 1 | 4P 6 | 7 |  | 1.73 |  | 3.43 | 3.57 | 3.8
Rb | 1 | 4P 6 | 8 |  | 1.74 |  | 3.44 | 3.58 | 3.81
Rh | 3 | 4D 6 | 6 |  | 0.665 | * | 2.365 | 2.505 | 2.735
Ru | 3 | 4D 5 | 6 |  | 0.685 | * | 2.385 | 2.525 | 2.755
Ru | 4 | 4D 4 | 6 |  | 0.67 |  | 2.37 | 2.51 | 2.74
Sb | 5 | 4D10 | 4 |  | 0.64 |  | 2.34 | 2.48 | 2.71
Sc | 3 | 3P 6 | 6 |  | 0.87 |  | 2.57 | 2.71 | 2.94
Si | 4 | 2P 6 | 4 |  | 0.425 | * | 2.125 | 2.265 | 2.495
Sm | 2 | 4F 6 | 6 |  | 1.28 |  | 2.98 | 3.12 | 3.35
Sm | 3 | 4F 5 | 6 |  | 1.09 |  | 2.79 | 2.93 | 3.16
Sm | 3 | 4F 5 | 7 |  | 1.15 |  | 2.85 | 2.99 | 3.22
Sm | 3 | 4F 5 | 8 |  | 1.22 |  | 2.92 | 3.06 | 3.29
Sm | 3 | 4F 5 | 9 |  | 1.29 |  | 2.99 | 3.13 | 3.36
Sn | 4 | 4D10 | 4 |  | 0.69 | * | 2.39 | 2.53 | 2.76
Sn | 4 | 4D10 | 5 |  | 0.78 |  | 2.48 | 2.62 | 2.85
Sn | 4 | 4D10 | 6 |  | 0.86 | * | 2.56 | 2.7 | 2.93
Sn | 4 | 4D10 | 8 |  | 0.89 |  | 2.59 | 2.73 | 2.96
Sr | 2 | 4P 6 | 6 |  | 1.32 |  | 3.02 | 3.16 | 3.39
Sr | 2 | 4P 6 | 8 |  | 1.44 |  | 3.14 | 3.28 | 3.51
Ta | 4 | 5D 1 | 6 |  | 0.79 |  | 2.49 | 2.63 | 2.86
Ta | 5 | 5P 6 | 6 |  | 0.75 |  | 2.45 | 2.59 | 2.82
Ta | 5 | 5P 6 | 7 |  | 0.82 |  | 2.52 | 2.66 | 2.89
Ta | 5 | 5P 6 | 8 |  | 0.85 |  | 2.55 | 2.69 | 2.92
Tb | 3 | 4F 8 | 6 |  | 1.04 |  | 2.74 | 2.88 | 3.11
Tb | 3 | 4F 8 | 7 |  | 1.11 |  | 2.81 | 2.95 | 3.18
Tb | 3 | 4F 8 | 8 |  | 1.19 |  | 2.89 | 3.03 | 3.26
Te | 4 | 5S 2 | 4 |  | 0.8 |  | 2.5 | 2.64 | 2.87
Th | 4 | 6P 6 | 8 |  | 1.17 |  | 2.87 | 3.01 | 3.24
Th | 4 | 6P 6 | 9 |  | 1.25 |  | 2.95 | 3.09 | 3.32
Ti | 2 | 3D 2 | 6 |  | 0.78 |  | 2.48 | 2.62 | 2.85
Ti | 3 | 3D 1 | 6 |  | 0.75 |  | 2.45 | 2.59 | 2.82
Ti | 4 | 3P 6 | 5 |  | 0.67 |  | 2.37 | 2.51 | 2.74
Ti | 4 | 3P 6 | 6 |  | 0.73 | * | 2.43 | 2.57 | 2.8
Ti | 4 | 3P 6 | 8 |  | 0.85 |  | 2.55 | 2.69 | 2.92
Tl | 1 | 6S 2 | 6 |  | 1.45 | ? | 3.15 | 3.29 | 3.52
Tl | 1 | 6S 2 | 8 |  | 1.69 |  | 3.39 | 3.53 | 3.76
Tl | 3 | 5D10 | 4 |  | 0.9 | ? | 2.6 | 2.74 | 2.97
Tl | 3 | 5D10 | 6 |  | 0.96 |  | 2.66 | 2.8 | 3.03
Tm | 3 | 4F 12 | 7 |  | 1.07 |  | 2.77 | 2.91 | 3.14
U | 3 | 5F 3 | 7 |  | 1.13 |  | 2.83 | 2.97 | 3.2
U | 3 | 5F 3 | 8 |  | 1.21 |  | 2.91 | 3.05 | 3.28
U | 4 | 5F 2 | 6 |  | 0.99 |  | 2.69 | 2.83 | 3.06
U | 4 | 5F 2 | 7 |  | 1.05 |  | 2.75 | 2.89 | 3.12
U | 4 | 5F 2 | 8 |  | 1.13 |  | 2.83 | 2.97 | 3.2
V | 2 | 3D 3 | 6 |  | 0.73 | ? | 2.43 | 2.57 | 2.8
V | 3 | 3D 2 | 6 |  | 0.72 |  | 2.42 | 2.56 | 2.79
V | 4 | 3D 1 | 6 |  | 0.66 |  | 2.36 | 2.5 | 2.73
V | 4 | 3D 1 | 8 |  | 0.79 |  | 2.49 | 2.63 | 2.86
V | 5 | 3P 6 | 4 |  | 0.49 |  | 2.19 | 2.33 | 2.56
W | 4 | 5D 2 | 6 |  | 0.7 |  | 2.4 | 2.54 | 2.77
W | 6 | 5P 6 | 4 |  | 0.49 | * | 2.19 | 2.33 | 2.56
W | 6 | 5P 6 | 6 |  | 0.66 |  | 2.36 | 2.5 | 2.73
Y | 3 | 4P 6 | 6 |  | 1.01 |  | 2.71 | 2.85 | 3.08
Y | 3 | 4P 6 | 8 |  | 1.16 |  | 2.86 | 3 | 3.23
Yb | 2 | 4F14 | 6 |  | 1.14 |  | 2.84 | 2.98 | 3.21
Yb | 3 | 4F13 | 6 |  | 1.02 |  | 2.72 | 2.86 | 3.09
Zn | 2 | 3D10 | 4 |  | 0.64 | * | 2.34 | 2.48 | 2.71
Zn | 2 | 3D10 | 5 |  | 0.72 |  | 2.42 | 2.56 | 2.79
Zn | 2 | 3D10 | 6 |  | 0.79 |  | 2.49 | 2.63 | 2.86
Zr | 4 | 4P 6 | 6 |  | 0.85 | * | 2.55 | 2.69 | 2.92
Zr | 4 | 4P 6 | 8 |  | 0.94 |  | 2.64 | 2.78 | 3.01
Shannon RD (1981) Bond distances in sulfides and a preliminary
table of sulfide crystal radii. In: O’Keeffe M, Navrotsky A (eds)
Structure and bonding in crystals, 2. Academic Press, New York,
NY, pp 53–70

## distances-Z
"In the table, the ion is followed by electron configuration (EC), coordination number (CN), spin
state (SP), crystal radius (CR), and in the last column, a symbol indicating the derivation of the radii and their reliability. Those with a question mark are
doubtful because of uncertainty in CN, or deviation from radii vs. CN or radii vs. valence plots. Where at least five structural determinations resulted
in radii differing by no more than ± 0.01 A, the values are marked with an asterisk. These radii show typical dependence on CN". | [10 empty] | Shannon (1981)
Table. Radii and interatomic distances
Interatomic distances
Element | Z | Charge | EC | CN | SP | CR | reliability | M-S | M-Se | M-Te
Li | 3 | 1 | 1S 2 | 4 |  | 0.74 |  | 2.44 | 2.58 | 2.81
Li | 3 | 1 | 1S 2 | 6 |  | 0.9 |  | 2.6 | 2.74 | 2.97
Be | 4 | 2 | 1S 2 | 4 |  | 0.39 |  | 2.09 | 2.23 | 2.46
B | 5 | 3 | 1S 2 | 3 |  | 0.11 |  | 1.81 | 1.95 | 2.18
B | 5 | 3 | 1S 2 | 4 |  | 0.24 |  | 1.94 | 2.08 | 2.31
C | 6 | 4 | 1S 2 | 3 |  | 0.01 |  | 1.71 | 1.85 | 2.08
Na | 11 | 1 | 2P 6 | 4 |  | 1.11 |  | 2.81 | 2.95 | 3.18
Na | 11 | 1 | 2P 6 | 5 |  | 1.16 |  | 2.86 | 3 | 3.23
Na | 11 | 1 | 2P 6 | 6 |  | 1.21 |  | 2.91 | 3.05 | 3.28
Mg | 12 | 2 | 2P 6 | 4 |  | 0.72 |  | 2.42 | 2.56 | 2.79
Mg | 12 | 2 | 2P 6 | 6 |  | 0.9 | * | 2.6 | 2.74 | 2.97
Al | 13 | 3 | 2P 6 | 4 |  | 0.56 |  | 2.26 | 2.4 | 2.63
Al | 13 | 3 | 2P 6 | 6 |  | 0.69 |  | 2.39 | 2.53 | 2.76
Si | 14 | 4 | 2P 6 | 4 |  | 0.425 | * | 2.125 | 2.265 | 2.495
P | 15 | 5 | 2P 6 | 4 |  | 0.35 | * | 2.05 | 2.19 | 2.42
K | 19 | 1 | 3P 6 | 4 |  | 1.49 |  | 3.19 | 3.33 | 3.56
K | 19 | 1 | 3P 6 | 6 |  | 1.52 |  | 3.22 | 3.36 | 3.59
K | 19 | 1 | 3P 6 | 7 |  | 1.6 |  | 3.3 | 3.44 | 3.67
K | 19 | 1 | 3P 6 | 8 |  | 1.65 |  | 3.35 | 3.49 | 3.72
Ca | 20 | 2 | 3P 6 | 6 |  | 1.14 |  | 2.84 | 2.98 | 3.21
Ca | 20 | 2 | 3P 6 | 7 |  | 1.21 |  | 2.91 | 3.05 | 3.28
Ca | 20 | 2 | 3P 6 | 8 |  | 1.28 |  | 2.98 | 3.12 | 3.35
Sc | 21 | 3 | 3P 6 | 6 |  | 0.87 |  | 2.57 | 2.71 | 2.94
Ti | 22 | 2 | 3D 2 | 6 |  | 0.78 |  | 2.48 | 2.62 | 2.85
Ti | 22 | 3 | 3D 1 | 6 |  | 0.75 |  | 2.45 | 2.59 | 2.82
Ti | 22 | 4 | 3P 6 | 5 |  | 0.67 |  | 2.37 | 2.51 | 2.74
Ti | 22 | 4 | 3P 6 | 6 |  | 0.73 | * | 2.43 | 2.57 | 2.8
Ti | 22 | 4 | 3P 6 | 8 |  | 0.85 |  | 2.55 | 2.69 | 2.92
V | 23 | 2 | 3D 3 | 6 |  | 0.73 | ? | 2.43 | 2.57 | 2.8
V | 23 | 3 | 3D 2 | 6 |  | 0.72 |  | 2.42 | 2.56 | 2.79
V | 23 | 4 | 3D 1 | 6 |  | 0.66 |  | 2.36 | 2.5 | 2.73
V | 23 | 4 | 3D 1 | 8 |  | 0.79 |  | 2.49 | 2.63 | 2.86
V | 23 | 5 | 3P 6 | 4 |  | 0.49 |  | 2.19 | 2.33 | 2.56
Cr | 24 | 2 | 3D 4 | 6 | HS | 0.9 | ? | 2.6 | 2.74 | 2.97
Cr | 24 | 3 | 3D 3 | 6 |  | 0.705 | * | 2.405 | 2.545 | 2.775
Cr | 24 | 4 | 3D 2 | 6 |  | 0.64 |  | 2.34 | 2.48 | 2.71
Mn | 25 | 2 | 3D 5 | 4 | HS | 0.725 | * | 2.425 | 2.565 | 2.795
Mn | 25 | 2 | 3D 5 | 6 | HS | 0.915 | * | 2.615 | 2.755 | 2.985
Mn | 25 | 3 | 3D 4 | 6 | HS | 0.77 | * | 2.47 | 2.61 | 2.84
Mn | 25 | 4 | 3D 3 | 6 |  | 0.62 |  | 2.32 | 2.46 | 2.69
Fe | 26 | 2 | 3D 6 | 4 | HS | 0.66 | * | 2.36 | 2.5 | 2.73
Fe | 26 | 2 | 3D 6 | 6 | LS | 0.55 |  | 2.25 | 2.39 | 2.62
Fe | 26 | 2 | 3D 6 | 6 | HS | 0.825 | * | 2.525 | 2.665 | 2.895
Fe | 26 | 3 | 3D 5 | 4 | HS | 0.555 | * | 2.255 | 2.395 | 2.625
Fe | 26 | 3 | 3D 5 | 5 |  | 0.62 |  | 2.32 | 2.46 | 2.69
Fe | 26 | 3 | 3D 5 | 6 | LS | 0.595 | * | 2.295 | 2.435 | 2.665
Fe | 26 | 3 | 3D 5 | 6 | HS | 0.72 | * | 2.42 | 2.56 | 2.79
Fe | 26 | 4 | 3D 4 | 6 |  | 0.59 |  | 2.29 | 2.43 | 2.66
Co | 27 | 2 | 3D 7 | 4 | HS | 0.59 | * | 2.29 | 2.43 | 2.66
Co | 27 | 2 | 3D 7 | 6 | LS | 0.68 |  | 2.38 | 2.52 | 2.75
Co | 27 | 3 | 3D 6 | 6 | LS | 0.57 | * | 2.27 | 2.41 | 2.64
Ni | 28 | 2 | 3D 8 | 4 |  | 0.53 |  | 2.23 | 2.37 | 2.6
Ni | 28 | 2 | 3D 8 | 5 |  | 0.61 |  | 2.31 | 2.45 | 2.68
Ni | 28 | 2 | 3D 8 | 4-SQ |  | 0.505 | * | 2.205 | 2.345 | 2.575
Ni | 28 | 3 | 3D 7 | 6 | LS | 0.66 |  | 2.36 | 2.5 | 2.73
Ni | 28 | 3 | 3D 7 | 6 | HS | 0.7 |  | 2.4 | 2.54 | 2.77
Ni | 28 | 4 | 3D 6 | 6 | LS | 0.56 |  | 2.26 | 2.4 | 2.63
Cu | 29 | 1 | 3D10 | 4 |  | 0.635 | * | 2.335 | 2.475 | 2.705
Cu | 29 | 2 | 3D 9 | 5 |  | 0.71 |  | 2.41 | 2.55 | 2.78
Cu | 29 | 2 | 3D 9 | 4-SQ |  | 0.62 |  | 2.32 | 2.46 | 2.69
Cu | 29 | 3 | 3D 8 | 4-SQ |  | 0.49 |  | 2.19 | 2.33 | 2.56
Zn | 30 | 2 | 3D10 | 4 |  | 0.64 | * | 2.34 | 2.48 | 2.71
Zn | 30 | 2 | 3D10 | 5 |  | 0.72 |  | 2.42 | 2.56 | 2.79
Zn | 30 | 2 | 3D10 | 6 |  | 0.79 |  | 2.49 | 2.63 | 2.86
Ga | 31 | 3 | 3D10 | 4 |  | 0.58 | * | 2.28 | 2.42 | 2.65
Ga | 31 | 3 | 3D10 | 6 |  | 0.74 |  | 2.44 | 2.58 | 2.81
Ge | 32 | 4 | 3D10 | 4 |  | 0.51 | * | 2.21 | 2.35 | 2.58
As | 33 | 5 | 3D10 | 4 |  | 0.465 | * | 2.165 | 2.305 | 2.535
Rb | 37 | 1 | 4P 6 | 4 |  | 1.64 |  | 3.34 | 3.48 | 3.71
Rb | 37 | 1 | 4P 6 | 7 |  | 1.73 |  | 3.43 | 3.57 | 3.8
Rb | 37 | 1 | 4P 6 | 8 |  | 1.74 |  | 3.44 | 3.58 | 3.81
Sr | 38 | 2 | 4P 6 | 6 |  | 1.32 |  | 3.02 | 3.16 | 3.39
Sr | 38 | 2 | 4P 6 | 8 |  | 1.44 |  | 3.14 | 3.28 | 3.51
Y | 39 | 3 | 4P 6 | 6 |  | 1.01 |  | 2.71 | 2.85 | 3.08
Y | 39 | 3 | 4P 6 | 8 |  | 1.16 |  | 2.86 | 3 | 3.23
Zr | 40 | 4 | 4P 6 | 6 |  | 0.85 | * | 2.55 | 2.69 | 2.92
Zr | 40 | 4 | 4P 6 | 8 |  | 0.94 |  | 2.64 | 2.78 | 3.01
Nb | 41 | 3 | 4D 2 | 6 |  | 0.83 |  | 2.53 | 2.67 | 2.9
Nb | 41 | 4 | 4D 1 | 6 |  | 0.77 |  | 2.47 | 2.61 | 2.84
Nb | 41 | 4 | 4D 1 | 8 |  | 0.86 |  | 2.56 | 2.7 | 2.93
Nb | 41 | 5 | 4P 6 | 6 |  | 0.74 |  | 2.44 | 2.58 | 2.81
Mo | 42 | 3 | 4D 3 | 6 |  | 0.76 |  | 2.46 | 2.6 | 2.83
Mo | 42 | 4 | 4D 2 | 6 |  | 0.69 |  | 2.39 | 2.53 | 2.76
Mo | 42 | 4 | 4D 2 | 8 |  | 0.81 |  | 2.51 | 2.65 | 2.88
Mo | 42 | 5 | 4D 1 | 5 |  | 0.61 |  | 2.31 | 2.45 | 2.68
Mo | 42 | 5 | 4D 1 | 8 |  | 0.82 | ? | 2.52 | 2.66 | 2.89
Mo | 42 | 6 | 4P 6 | 4 |  | 0.485 | * | 2.185 | 2.325 | 2.555
Mo | 42 | 6 | 4P 6 | 6 |  | 0.66 |  | 2.36 | 2.5 | 2.73
Ru | 44 | 3 | 4D 5 | 6 |  | 0.685 | * | 2.385 | 2.525 | 2.755
Ru | 44 | 4 | 4D 4 | 6 |  | 0.67 |  | 2.37 | 2.51 | 2.74
Rh | 45 | 3 | 4D 6 | 6 |  | 0.665 | * | 2.365 | 2.505 | 2.735
Pd | 46 | 2 | 4D 8 | 4-SQ |  | 0.625 | * | 2.325 | 2.465 | 2.695
Ag | 47 | 1 | 4D10 | 2 |  | 0.71 |  | 2.41 | 2.55 | 2.78
Ag | 47 | 1 | 4D10 | 4 |  | 0.92 |  | 2.62 | 2.76 | 2.99
Ag | 47 | 1 | 4D10 | 6 |  | 1.01 |  | 2.71 | 2.85 | 3.08
Cd | 48 | 2 | 4D10 | 4 |  | 0.84 |  | 2.54 | 2.68 | 2.91
Cd | 48 | 2 | 4D10 | 5 |  | 0.93 |  | 2.63 | 2.77 | 3
Cd | 48 | 2 | 4D10 | 6 |  | 1.02 |  | 2.72 | 2.86 | 3.09
In | 49 | 3 | 4D10 | 4 |  | 0.765 | * | 2.465 | 2.605 | 2.835
In | 49 | 3 | 4D10 | 5 |  | 0.85 |  | 2.55 | 2.69 | 2.92
In | 49 | 3 | 4D10 | 6 |  | 0.92 | * | 2.62 | 2.76 | 2.99
Sn | 50 | 4 | 4D10 | 4 |  | 0.69 | * | 2.39 | 2.53 | 2.76
Sn | 50 | 4 | 4D10 | 5 |  | 0.78 |  | 2.48 | 2.62 | 2.85
Sn | 50 | 4 | 4D10 | 6 |  | 0.86 | * | 2.56 | 2.7 | 2.93
Sn | 50 | 4 | 4D10 | 8 |  | 0.89 |  | 2.59 | 2.73 | 2.96
Sb | 51 | 5 | 4D10 | 4 |  | 0.64 |  | 2.34 | 2.48 | 2.71
Te | 52 | 4 | 5S 2 | 4 |  | 0.8 |  | 2.5 | 2.64
Cs | 55 | 1 | 5P 6 | 7 |  | 1.9 |  | 3.6 | 3.74 | 3.97
Ba | 56 | 2 | 5P 6 | 6 |  | 1.49 |  | 3.19 | 3.33 | 3.56
Ba | 56 | 2 | 5P 6 | 7 |  | 1.52 |  | 3.22 | 3.36 | 3.59
Ba | 56 | 2 | 5P 6 | 8 |  | 1.56 |  | 3.26 | 3.4 | 3.63
Ba | 56 | 2 | 5P 6 | 9 |  | 1.59 |  | 3.29 | 3.43 | 3.66
Ba | 56 | 2 | 5P 6 | 12 |  | 1.73 |  | 3.43 | 3.57 | 3.8
La | 57 | 3 | 4D10 | 7 |  | 1.25 |  | 2.95 | 3.09 | 3.32
La | 57 | 3 | 4D10 | 8 |  | 1.3 | * | 3 | 3.14 | 3.37
La | 57 | 3 | 4D10 | 9 |  | 1.35 |  | 3.05 | 3.19 | 3.42
Pr | 59 | 3 | 4F 2 | 6 |  | 1.14 |  | 2.84 | 2.98 | 3.21
Pr | 59 | 3 | 4F 2 | 8 |  | 1.28 |  | 2.98 | 3.12 | 3.35
Sm | 62 | 2 | 4F 6 | 6 |  | 1.28 |  | 2.98 | 3.12 | 3.35
Sm | 62 | 3 | 4F 5 | 6 |  | 1.09 |  | 2.79 | 2.93 | 3.16
Sm | 62 | 3 | 4F 5 | 7 |  | 1.15 |  | 2.85 | 2.99 | 3.22
Sm | 62 | 3 | 4F 5 | 8 |  | 1.22 |  | 2.92 | 3.06 | 3.29
Sm | 62 | 3 | 4F 5 | 9 |  | 1.29 |  | 2.99 | 3.13 | 3.36
Eu | 63 | 2 | 4F 7 | 6 |  | 1.28 |  | 2.98 | 3.12 | 3.35
Eu | 63 | 2 | 4F 7 | 8 |  | 1.4 |  | 3.1 | 3.24 | 3.47
Eu | 63 | 3 | 4F 6 | 7 |  | 1.13 |  | 2.83 | 2.97 | 3.2
Eu | 63 | 3 | 4F 6 | 8 |  | 1.21 |  | 2.91 | 3.05 | 3.28
Gd | 64 | 3 | 4F 7 | 7 |  | 1.12 |  | 2.82 | 2.96 | 3.19
Gd | 64 | 3 | 4F 7 | 8 |  | 1.2 |  | 2.9 | 3.04 | 3.27
Tb | 65 | 3 | 4F 8 | 6 |  | 1.04 |  | 2.74 | 2.88 | 3.11
Tb | 65 | 3 | 4F 8 | 7 |  | 1.11 |  | 2.81 | 2.95 | 3.18
Tb | 65 | 3 | 4F 8 | 8 |  | 1.19 |  | 2.89 | 3.03 | 3.26
Dy | 66 | 3 | 4F 9 | 7 |  | 1.1 |  | 2.8 | 2.94 | 3.17
Dy | 66 | 3 | 4F 9 | 8 |  | 1.17 |  | 2.87 | 3.01 | 3.24
Tm | 69 | 3 | 4F 12 | 7 |  | 1.07 |  | 2.77 | 2.91 | 3.14
Yb | 70 | 2 | 4F14 | 6 |  | 1.14 |  | 2.84 | 2.98 | 3.21
Yb | 70 | 3 | 4F13 | 6 |  | 1.02 |  | 2.72 | 2.86 | 3.09
Lu | 71 | 3 | 4F 14 | 6 |  | 0.99 | * | 2.69 | 2.83 | 3.06
Hf | 72 | 4 | 4F14 | 6 |  | 0.85 |  | 2.55 | 2.69 | 2.92
Hf | 72 | 4 | 4F 14 | 7 |  | 0.89 |  | 2.59 | 2.73 | 2.96
Hf | 72 | 4 | 4F 14 | 8 |  | 0.93 |  | 2.63 | 2.77 | 3
Ta | 73 | 4 | 5D 1 | 6 |  | 0.79 |  | 2.49 | 2.63 | 2.86
Ta | 73 | 5 | 5P 6 | 6 |  | 0.75 |  | 2.45 | 2.59 | 2.82
Ta | 73 | 5 | 5P 6 | 7 |  | 0.82 |  | 2.52 | 2.66 | 2.89
Ta | 73 | 5 | 5P 6 | 8 |  | 0.85 |  | 2.55 | 2.69 | 2.92
W | 74 | 4 | 5D 2 | 6 |  | 0.7 |  | 2.4 | 2.54 | 2.77
W | 74 | 6 | 5P 6 | 4 |  | 0.49 | * | 2.19 | 2.33 | 2.56
W | 74 | 6 | 5P 6 | 6 |  | 0.66 |  | 2.36 | 2.5 | 2.73
Os | 76 | 3 | 5D 5 | 6 |  | 0.67 |  | 2.37 | 2.51 | 2.74
Os | 76 | 4 | 5D 4 | 6 |  | 0.65 |  | 2.35 | 2.49 | 2.72
Ir | 77 | 3 | 5D 6 | 6 |  | 0.67 |  | 2.37 | 2.51 | 2.74
Pt | 78 | 2 | 5D 8 | 4-SQ |  | 0.6 |  | 2.3 | 2.44 | 2.67
Pt | 78 | 4 | 5D 6 | 6 |  | 0.64 |  | 2.34 | 2.48 | 2.71
Au | 79 | 1 | 5D10 | 2 |  | 0.58 |  | 2.28 | 2.42 | 2.65
Au | 79 | 3 | 5D 8 | 4-SQ |  | 0.62 |  | 2.32 | 2.46 | 2.69
Hg | 80 | 2 | 5D10 | 4 |  | 0.84 |  | 2.54 | 2.68 | 2.91
Tl | 81 | 1 | 6S 2 | 6 |  | 1.45 | ? | 3.15 | 3.29 | 3.52
Tl | 81 | 1 | 6S 2 | 8 |  | 1.69 |  | 3.39 | 3.53 | 3.76
Tl | 81 | 3 | 5D10 | 4 |  | 0.9 | ? | 2.6 | 2.74 | 2.97
Tl | 81 | 3 | 5D10 | 6 |  | 0.96 |  | 2.66 | 2.8 | 3.03
Pb | 82 | 2 | 6S 2 | 6 |  | 1.27 |  | 2.97 | 3.11 | 3.34
Bi | 83 | 3 | 6S 2 | 5 |  | 1.07 |  | 2.77 | 2.91 | 3.14
Bi | 83 | 3 | 6S 2 | 6 |  | 1.15 |  | 2.85 | 2.99 | 3.22
Ac | 89 | 3 | 6P 6 | 8 |  | 1.4 |  | 3.1 | 3.24 | 3.47
Th | 90 | 4 | 6P 6 | 8 |  | 1.17 |  | 2.87 | 3.01 | 3.24
Th | 90 | 4 | 6P 6 | 9 |  | 1.25 |  | 2.95 | 3.09 | 3.32
U | 92 | 3 | 5F 3 | 7 |  | 1.13 |  | 2.83 | 2.97 | 3.2
U | 92 | 3 | 5F 3 | 8 |  | 1.21 |  | 2.91 | 3.05 | 3.28
U | 92 | 4 | 5F 2 | 6 |  | 0.99 |  | 2.69 | 2.83 | 3.06
U | 92 | 4 | 5F 2 | 7 |  | 1.05 |  | 2.75 | 2.89 | 3.12
U | 92 | 4 | 5F 2 | 8 |  | 1.13 |  | 2.83 | 2.97 | 3.2
Pu | 94 | 3 | 5F 5 | 8 |  | 1.22 |  | 2.92 | 3.06 | 3.29
Am | 95 | 3 | 5F 6 | 8 |  | 1.22 |  | 2.92 | 3.06 | 3.29
Cf | 98 | 3 | 6S 1 | 7 |  | 1.22 |  | 2.92 | 3.06 | 3.29
Cf | 98 | 3 | 6S 1 | 8 |  | 1.29 |  | 2.99 | 3.13 | 3.36
Shannon RD (1981) Bond distances in sulfides and a preliminary
table of sulfide crystal radii. In: O’Keeffe M, Navrotsky A (eds)
Structure and bonding in crystals, 2. Academic Press, New York,
NY, pp 53–70