## Conversions
Enter only one value in each set. Results are rounded and are not corrected for refraction.
for TAP crystals 2d = 25.756 Å * | units | Entry | Result | Decimal places | Approximate Minimum | Approximate Maximum | for LDE1 / PC1 diffractors 2d ~60 Å | units | Entry | Result | Decimal places | Approximate Minimum | Approximate Maximum | Element (Kα line) | X-ray Data Booklet (keV) | λ (Å)
Energy | keV | 1.74 | 1.74 | 4 |  |  | Energy | keV | 0.6768 | 0.6768 | 4 |  |  | B | 0.1833 | 67.64004
JEOL (TAP) | mm |  | 77.46 | 2 | 60 | 260 | JEOL (LDE1) | mm |  | 85.49 | 2 | 60 | 260 | C | 0.277 | 44.75964
Cameca (TAP) | 105 sinθ |  | 27666 | 0 | 23000 | 83000 | Cameca (PC1) | 105 sinθ |  | 30532 | 0 | 23000 | 83000 | N | 0.3924 | 31.59638
Bragg angle θ | degrees, ° |  | 16.061 | 3 |  |  | Bragg angle θ | degrees, ° |  | 17.777 | 3 |  |  | O | 0.5249 | 23.62054
Wavelength | Å |  | 7.1255 | 4 |  |  | Wavelength | Å |  | 18.3192 | 4 |  |  | F | 0.6768 | 18.31918
Wavelength | nm |  | 0.71255 | 5 |  |  | Wavelength | nm |  | 1.83192 | 5 |  |  | Ne | 0.8486 | 14.61044
* Fulton et al. 1990. Acta Cryst. C46, 1621-1622. | [13 empty] | https://xdb.lbl.gov/Section1/Sec_1-2.html
for PET crystals 2d = 8.742 Å | units | Enter | Result | Decimal places | Approximate Minimum | Approximate Maximum | for LDE2 / PC2 diffractors 2d ~100 Å | units | Entry | Result | Decimal places | Approximate Minimum | Approximate Maximum
Energy | keV |  | 3.6917 | 4 |  |  | Energy | keV | 0.277 | 0.277 | 4
JEOL (PET) | mm | 107.57 | 107.57 | 2 | 60 | 260 | JEOL (LDE2) | mm |  | 125.33 | 2 | 60 | 260
Cameca (PET) | 105 sinθ |  | 38418 | 0 | 23000 | 83000 | Cameca (PC2) | 105 sinθ |  | 44760 | 0 | 23000 | 83000
Bragg angle θ | degrees, ° |  | 22.593 | 3 |  |  | Bragg angle θ | degrees, ° |  | 26.59 | 3
Wavelength | Å |  | 3.3585 | 4 |  |  | Wavelength | Å |  | 44.7596 | 4
Wavelength | nm |  | 0.33585 | 5 |  |  | Wavelength | nm |  | 4.47596 | 5
for LIF crystals 2d = 4.0267 Å | units | Enter | Result | Decimal places | Approximate Minimum | Approximate Maximum | for LDEB diffractor 2d ~145 Å | units | Entry | Result | Decimal places | Approximate Minimum | Approximate Maximum
Energy | keV |  | 6.4034 | 4 |  |  | Energy | keV | 0.1833 | 0.1833 | 4
JEOL (LIF) | mm |  | 134.64 | 2 | 60 | 260 | JEOL (LDEB) | mm |  | 130.62 | 2 | 60 | 260
Cameca (LIF) | 105 sinθ | 48085 | 48085 | 0 | 23000 | 83000 | Bragg angle θ | degrees, ° |  | 27.806 | 3
Bragg angle θ | degrees, ° |  | 28.741 | 3 |  |  | Wavelength | Å |  | 67.64 | 4
Wavelength | Å |  | 1.9362 | 4 |  |  | Wavelength | nm |  | 6.764 | 5
Wavelength | nm |  | 0.19362 | 5 |  |  | LDE spacings: http://www.mcswiggen.com/FAQs/FAQ_EF-6.htm
for TAP crystals 2d = 25.745 Å † | units | Entry | Result | Decimal places | Approximate Minimum | Approximate Maximum
Energy | keV | 1.74 | 1.74 | 4
JEOL (TAP) | mm |  | 77.5 | 2 | 60 | 260
Cameca (TAP) | 105 sinθ |  | 27677 | 0 | 23000 | 83000
Bragg angle θ | degrees, ° |  | 16.068 | 3
Wavelength | Å |  | 7.1255 | 4
Wavelength | nm |  | 0.71255 | 5
† Doyle et al. 1979. Atomic Data and Nuclear Data Tables 24, 373-493.